## Density-1a
Property | Density
Components | LiF | BeF2 | ThF4
Composition | 0.7011 | 0.2388 | 0.0601
Temperature | 828.25 | 845.05 | 854.05 | 869.85 | 879.35 | 894.45 | 901.85 | 919.95 | 928.25 | 946.35 | 954.35 | 980.55
Measurements | 2740 | 2727 | 2723 | 2711 | 2704 | 2694 | 2690 | 2677 | 2671 | 2660 | 2653 | 2.63
Data Points
Parameters
Regression
Error Range (+-)

## Density-1b
Property | Density
Components | LiF | BeF2 | ThF4
Composition | 0.7011 | 0.1796 | 0.1198
Temperature | 806.35 | 831.25 | 834.55 | 853.85 | 861.95 | 876.55 | 888.15 | 899.65 | 913.35 | 922.75 | 946.25 | 970.05 | 994.15 | 1014.35
Measurements | 3.3942 | 3.373 | 3.3698 | 3.3551 | 3.3481 | 3.3364 | 3.3278 | 3.3198 | 3.306 | 3.3009 | 3.2837 | 3.263 | 3.2412 | 3.2237
Data Points
Parameters
Regression
Error Range (+-)

## Density-1c
Property | Density
Components | LiF | BeF2 | ThF4
Composition | 0.6998 | 0.1499 | 0.1503
Temperature | 816.55 | 829.85 | 856.05 | 881.65 | 894.05 | 906.85 | 919.55 | 932.25 | 945.75 | 972.05 | 986.85 | 1003.35 | 1022.65
Measurements | 3.6632 | 3.6493 | 3.6242 | 3.6021 | 3.5897 | 3.5788 | 3.5668 | 3.5541 | 3.5413 | 3.5163 | 3.5 | 3.4836 | 3.4665
Data Points
Parameters
Regression
Error Range (+-)

## Density-1d
Property | Density
Components | LiF | BeF2
Composition | 0.66 | 0.34
Temperature | 787.65 | 813.65 | 838.05 | 863.65 | 887.75 | 889.15 | 940.25 | 992.65 | 1045.35 | 1067.85 | 1093.45
Measurements | 2.0292 | 2.0153 | 2.003 | 1.9915 | 1.9797 | 1.9785 | 1.954 | 1.9285 | 1.9027 | 1.8911 | 1.8792
Data Points
Parameters
Regression
Error Range (+-)

## Density-1e
Property | Density
Components | LiF | BeF2 | ZrF4
Composition | 0.647 | 0.301 | 0.052
Temperature | 725.15 | 748.95 | 774.15 | 776.65 | 796.55 | 803.75 | 820.05 | 843.95 | 868.05 | 870.85 | 892.15 | 895.75 | 915.35 | 920.65 | 939.65 | 945.55 | 971.35 | 977.05
Measurements | 2.278 | 2.2628 | 2.2497 | 2.2481 | 2.2371 | 2.232 | 2.2235 | 2.2096 | 2.196 | 2.194 | 2.1822 | 2.1813 | 2.1696 | 2.166 | 2.1547 | 2.1489 | 2.135 | 2.1314
Data Points
Parameters
Regression
Error Range (+-)

## Density-1f
Property | Density
Components | LiF | BeF2 | ZrF4 | UF4
Composition | 0.6479 | 0.2996 | 0.0499 | 0.0026
Temperature | 797.45 | 844.25 | 890.35 | 898.75 | 913.85 | 937.25 | 970.65 | 988.95 | 1034.25
Measurements | 2.2576 | 2.2319 | 2.2057 | 2.2054 | 2.1928 | 2.18 | 2.1626 | 2.1493 | 2.1251
Data Points
Parameters
Regression
Error Range (+-)

## Density-1g
Property | Density
Components | NaBF4 | NaF
Composition | 0.92 | 0.08
Temperature | 672.65 | 696.55 | 721.15 | 745.05 | 767.75 | 768.95 | 792.95 | 816.55 | 840.55 | 863.95
Measurements | 1.965 | 1.9502 | 1.9364 | 1.918 | 1.9013 | 1.9007 | 1.8822 | 1.8664 | 1.8466 | 1.8314
Data Points
Parameters
Regression
Error Range (+-)

## Viscosity-1
Property | Viscosity
Components | NaBF4 | NaF
Composition | 0.92 | 0.08
Temperature | 682.15 | 684.15 | 691.15 | 698.15 | 709.15 | 738.15 | 764.15 | 778.15 | 794.15 | 805.15 | 681.15 | 690.15 | 723.15 | 747.15 | 778.15 | 810.15
Measurements | 0.68215 | 0.68415 | 0.69115 | 0.69815 | 0.70915 | 0.73815 | 0.76415 | 0.77815 | 0.79415 | 0.80515 | 0.68115 | 0.69015 | 0.72315 | 0.74715 | 0.77815 | 0.81015
Data Points
Parameters
Regression
Error Range (+-)

## Viscosity-2
Property | Viscosity
Components | LiF | BeF2 | ThF4
Composition | 0.727 | 0.157 | 0.116
Temperature | 826.15 | 855.15 | 886.15 | 911.15 | 895.15 | 861.15 | 828.15 | 845.15 | 922.15 | 946.15
Measurements | 0.82615 | 0.85515 | 0.88615 | 0.91115 | 0.89515 | 0.86115 | 0.82815 | 0.84515 | 0.92215 | 0.94615
Data Points
Parameters
Regression
Error Range (+-)

## Viscosity-3
Property | Viscosity
Components | LiF | BeF2 | ThF4
Composition | 0.7011 | 0.2388 | 0.0601
Temperature | 926.15 | 820.15 | 871.15 | 906.15 | 799.15 | 840.15 | 852.15 | 876.15 | 830.15
Measurements | 0.92615 | 0.82015 | 0.87115 | 0.90615 | 0.79915 | 0.84015 | 0.85215 | 0.87615 | 0.83015
Data Points
Parameters
Regression
Error Range (+-)